## Sheet1
catalyst | attached_energy_ev | carrier_energy_ev | O2_energy_ev | OOH_energy_ev | d_band_center | bader_charge
Ag@B1C1N1 | -54724.86027 | -50745.46318 | -58808.23917 | -58840.70760 | -0.6760175 | 0.158542
Ag@B1C1N1O1 | -54717.35560 | -50717.88243 | -58800.11853 | -58833.46601 | -0.4115738 | 0.460985
Ag@B1C1N1P1 | -61948.28183 | -57950.45855 | -66031.44522 | -66064.39554 | -0.4849499 | 0.217975
Ag@B1C1N1S1 | -63494.71606 | -59497.44615 | -67577.96448 | -67610.94022 | -0.4570571 | 0.379208
Ag@B1C1N2-hex | -54162.23094 | -50161.48363 | -58245.40039 | -58278.49548 | -0.421016 | 0.505285
Ag@B1C1N2-opp | -54161.71208 | -50161.46741 | -58244.91463 | -58277.77621 | -0.4431222 | 0.610291
Ag@B1C1N2-pen | -54161.89033 | -50161.24474 | -58244.71467 | -58278.06455 | -0.4207797 | 0.533616
Ag@B1C1O1 | -55277.72308 | -51301.09841 | -59361.10436 | -59393.76014 | -0.6842188 | 0.166497
Ag@B1C1O1S1 | -64049.35520 | -60053.24075 | -68132.41464 | -68165.48254 | -0.4595538 | 0.359472
Ag@B1C1O2-hex | -55271.66731 | -51273.49656 | -59354.64354 | -59387.95499 | -0.4220696 | 0.449839
Ag@B1C1O2-opp | -55270.41932 | -51272.43392 | -59353.56164 | -59386.51214 | -0.4450066 | 0.660689
Ag@B1C1O2-pen | -55271.07613 | -51272.01802 | -59354.14527 | -59387.12147 | -0.4211518 | 0.483142
Ag@B1C2N1-hex | -53708.06813 | -49707.85107 | -57791.38703 | -57824.41903 | -0.4457697 | 0.488641
Ag@B1C2N1-opp | -53708.36867 | -49707.51981 | -57791.21348 | -57824.59005 | -0.4259792 | 0.460601
Ag@B1C2N1-pen | -53708.63863 | -49707.77475 | -57791.63504 | -57824.72039 | -0.4376589 | 0.485843
Ag@B1C2O1-hex | -54262.37840 | -50262.92238 | -58345.56719 | -58378.77203 | -0.4419187 | 0.491776
Ag@B1C2O1-opp | -54263.18216 | -50263.22639 | -58346.52228 | -58379.39397 | -0.3961531 | 0.411632
Ag@B1C2O1-pen | -54263.30218 | -50263.54696 | -58346.27843 | -58379.60433 | -0.4235025 | 0.47247
Ag@B1N1O1 | -55730.32629 | -51755.02100 | -59813.44423 | -59846.23431 | -0.6704303 | 0.470972
Ag@B1N1O2-hex | -55724.34822 | -51727.02829 | -59807.37743 | -59840.39628 | -0.4382085 | 0.599687
Ag@B1N1O2-opp | -55723.85230 | -51726.64361 | -59806.97728 | -59839.95350 | -0.4312801 | 0.679967
Ag@B1N1O2-pen | -55724.15589 | -51726.61206 | -59807.26247 | -59840.14909 | -0.4391543 | 0.626551
Ag@B1N1S1 | -64499.25513 | -60534.76166 | -68582.46900 | -68615.18733 | -0.7533199 | -0.552763
Ag@B1N2 | -55176.89868 | -51199.53493 | -59260.08379 | -59292.80173 | -0.6645586 | 0.439592
Ag@B1N2O1-hex | -55169.09576 | -51170.18379 | -59251.99443 | -59285.28452 | -0.4336581 | 0.65125
Ag@B1N2O1-opp | -55170.18186 | -51171.05647 | -59253.43358 | -59286.33584 | -0.4244808 | 0.589242
Ag@B1N2O1-pen | -55170.19328 | -51171.31806 | -59253.00355 | -59286.10172 | -0.4306729 | 0.634702
Ag@B1N2S1-hex | -63948.41123 | -59950.87030 | -68031.46486 | -68064.44031 | -0.4791795 | 0.478041
Ag@B1N2S1-opp | -63947.95993 | -59951.24637 | -68031.04217 | -68064.03712 | -0.4762779 | 0.518515
Ag@B1N2S1-pen | -63948.16418 | -59951.03898 | -68031.19896 | -68064.26404 | -0.4693158 | 0.475927
Ag@B1N3 | -54615.09332 | -50614.99151 | -58698.59558 | -58731.22660 | -0.4305431 | 0.621273
Ag@B1O1S1 | -65052.85178 | -61089.54090 | -69136.17060 | -69168.72229 | -0.7494899 | -0.540067
Ag@B1O2 | -56283.62848 | -52310.37061 | -60366.98386 | -60399.38317 | -0.683596 | 0.578258
Ag@B1O2S1-hex | -65056.88133 | -61062.44165 | -69140.26776 | -69173.15496 | -0.4798348 | 0.458682
Ag@B1O2S1-opp | -65055.81720 | -61061.94769 | -69139.16761 | -69171.79088 | -0.4585905 | 0.528456
Ag@B1O2S1-pen | -65056.29117 | -61061.94948 | -69139.46245 | -69172.43557 | -0.4714215 | 0.476868
Ag@C1N1O1 | -56089.07515 | -52113.77062 | -60172.16938 | -60205.09061 | -0.6679212 | 0.759772
Ag@C1N1O1P1 | -63316.05751 | -59318.59461 | -67399.14848 | -67432.21041 | -0.5094267 | 0.562833
Ag@C1N1O1S1 | -64861.77042 | -60866.22513 | -68945.23798 | -68977.88898 | -0.4812871 | 0.787829
Ag@C1N1O2-hex | -56084.19224 | -52086.22053 | -60167.33575 | -60200.29167 | -0.4457909 | 0.921993
Ag@C1N1O2-opp | -56084.15481 | -52086.49578 | -60167.42302 | -60200.29826 | -0.4176138 | 0.922834
Ag@C1N1O2-pen | -56084.16226 | -52086.20751 | -60167.15037 | -60200.25770 | -0.4360238 | 0.926316
Ag@C1N1P1 | -63313.69182 | -59347.41750 | -67396.48399 | -67429.41583 | -0.7217354 | -0.358749
Ag@C1N1S1 | -64858.34117 | -60893.64649 | -68941.59273 | -68974.34056 | -0.7428056 | -0.259996
Ag@C1N2 | -55535.63474 | -51557.88617 | -59619.01460 | -59651.53971 | -0.6682779 | 0.713588
Ag@C1N2O1-hex | -55529.74238 | -51529.85392 | -59612.86127 | -59645.69595 | -0.4419141 | 0.96225
Ag@C1N2O1-opp | -55530.28007 | -51530.38125 | -59613.41544 | -59646.23882 | -0.4415053 | 0.939243
Ag@C1N2O1-pen | -55530.19778 | -51530.68773 | -59613.41436 | -59646.44879 | -0.4398461 | 0.952237
Ag@C1N2P1-hex | -62763.15885 | -58764.23229 | -66846.37965 | -66879.38263 | -0.5033165 | 0.353754
Ag@C1N2P1-opp | -62762.41749 | -58763.62269 | -66845.73756 | -66878.64069 | -0.5088485 | 0.522847
Ag@C1N2P1-pen | -62762.82876 | -58763.67616 | -66846.22976 | -66878.85735 | -0.5018963 | 0.3958
Ag@C1N2S1-hex | -64308.31447 | -60310.25230 | -68391.71065 | -68424.47524 | -0.5081138 | 0.803241
Ag@C1N2S1-opp | -64308.12117 | -60310.66568 | -68391.55022 | -68424.41951 | -0.5137004 | 0.816988
Ag@C1N2S1-pen | -64308.35349 | -60310.58716 | -68391.42459 | -68424.42334 | -0.5034933 | 0.80228
Ag@C1O1P1 | -63867.34565 | -59903.27604 | -67950.80918 | -67983.12285 | -0.7240337 | -0.338679
Ag@C1O1P1S1 | -72648.46745 | -68654.11810 | -76731.73760 | -76764.63343 | -0.5736078 | 0.251448
Ag@C1O1S1 | -65412.22907 | -61449.69728 | -69495.51492 | -69528.10353 | -0.7429782 | -0.233608
Ag@C1O2 | -56642.50713 | -52669.59097 | -60725.42176 | -60758.13100 | -0.6908483 | 0.834367
Ag@C1O2P1-hex | -63871.68653 | -59875.89684 | -67955.11953 | -67987.96445 | -0.4839794 | 0.329596
Ag@C1O2P1-opp | -63870.56403 | -59874.86892 | -67953.63437 | -67986.67058 | -0.4375343 | 0.529594
Ag@C1O2P1-pen | -63870.93891 | -59874.56245 | -67954.31063 | -67987.32482 | -0.4733582 | 0.369453
Ag@C1O2S1-hex | -65416.72785 | -61422.01023 | -69499.81946 | -69532.79789 | -0.4793916 | 0.775673
Ag@C1O2S1-opp | -65416.43452 | -61422.19811 | -69499.54097 | -69532.48186 | -0.4353873 | 0.721996
Ag@C1O2S1-pen | -65416.55106 | -61421.92545 | -69499.31614 | -69532.67933 | -0.4605665 | 0.739886
Ag@C2N1 | -55083.78734 | -51104.61115 | -59167.00389 | -59199.55836 | -0.6786451 | 0.451763
Ag@C2N1O1-hex | -55077.54368 | -51077.08062 | -59160.70430 | -59193.60097 | -0.4300982 | 0.79753
Ag@C2N1O1-opp | -55076.43186 | -51075.89229 | -59159.74432 | -59192.40105 | -0.4551201 | 0.896887
Ag@C2N1O1-pen | -55077.16459 | -51076.48644 | -59160.42936 | -59193.48797 | -0.431704 | 0.825168
Ag@C2N1P1-hex | -62309.44446 | -58310.14336 | -66392.77342 | -66425.81765 | -0.4872702 | 0.416564
Ag@C2N1P1-opp | -62309.76374 | -58310.33694 | -66392.91180 | -66425.65143 | -0.4736861 | 0.297491
Ag@C2N1P1-pen | -62309.47035 | -58310.49875 | -66392.32514 | -66425.54212 | -0.4875312 | 0.374731
Ag@C2N1S1-hex | -63855.66187 | -59857.03402 | -67938.91175 | -67971.85976 | -0.4869727 | 0.674147
Ag@C2N1S1-opp | -63855.35627 | -59856.21975 | -67938.51071 | -67971.43354 | -0.4861935 | 0.727477
Ag@C2N1S1-pen | -63855.36122 | -59856.42858 | -67938.16802 | -67971.47105 | -0.489429 | 0.70614
Ag@C2N2-hex | -54522.88667 | -50521.04974 | -58606.01843 | -58638.94320 | -0.4353429 | 0.800605
Ag@C2N2-opp | -54522.12736 | -50520.61261 | -58605.58507 | -58638.29026 | -0.4465133 | 0.879889
Ag@C2N2-pen | -54522.73576 | -50520.64170 | -58605.87645 | -58638.94833 | -0.434116 | 0.837898
Ag@C2O1P1-hex | -62864.25921 | -58865.68788 | -66947.00777 | -66980.11491 | -0.4618407 | 0.425317
Ag@C2O1P1-opp | -62864.16374 | -58865.89327 | -66947.41991 | -66980.45702 | -0.4775949 | 0.251632
Ag@C2O1P1-pen | -62863.71514 | -58865.35581 | -66947.04389 | -66979.82733 | -0.4649633 | 0.347575
Ag@C2O1S1-hex | -64409.97863 | -60413.10529 | -68493.18315 | -68525.96686 | -0.4765392 | 0.655989
Ag@C2O1S1-opp | -64409.35922 | -60411.81891 | -68492.48679 | -68525.62582 | -0.4914721 | 0.729198
Ag@C2O1S1-pen | -64409.20800 | -60411.98481 | -68492.42759 | -68525.37817 | -0.47824 | 0.699627
Ag@C2O2-hex | -55631.99815 | -51632.96429 | -59715.07734 | -59748.06354 | -0.4396733 | 0.765345
Ag@C2O2-opp | -55630.09037 | -51631.69742 | -59713.01561 | -59746.53685 | -0.424689 | 0.88843
Ag@C2O2-pen | -55631.28231 | -51632.01693 | -59714.58789 | -59747.30800 | -0.4393791 | 0.820285
Ag@C3N1 | -54069.41591 | -50067.44596 | -58152.31033 | -58185.57108 | -0.4361942 | 0.749997
Ag@C3O1 | -54624.19883 | -50623.27433 | -58707.39508 | -58740.38478 | -0.4240366 | 0.740698
Ag@N1O1P1 | -64320.01693 | -60356.52826 | -68402.89488 | -68435.73855 | -0.7026517 | -0.053759
Ag@N1O1S1 | -65865.18782 | -61903.12622 | -69948.31654 | -69981.04046 | -0.7278312 | -0.000202
Ag@N1O2 | -57094.49159 | -53123.53789 | -61177.93287 | -61210.38044 | -0.6557806 | 1.046748
Ag@N1O2P1-hex | -64324.08315 | -60329.04887 | -68406.97040 | -68440.13262 | -0.4670883 | 0.493055
Ag@N1O2P1-opp | -64323.98678 | -60328.95496 | -68406.75415 | -68440.01103 | -0.4342444 | 0.498415
Ag@N1O2P1-pen | -64323.65277 | -60328.58522 | -68406.44228 | -68439.58060 | -0.4601486 | 0.486305
Ag@N1O2S1-hex | -65869.49467 | -61875.94940 | -69952.61243 | -69985.69277 | -0.4509362 | 0.816051
Ag@N1O2S1-opp | -65869.76981 | -61876.35338 | -69953.01327 | -69985.99061 | -0.4267491 | 0.762851
Ag@N1O2S1-pen | -65869.48741 | -61876.17863 | -69952.70439 | -69985.51880 | -0.4386314 | 0.770564
Ag@N2O1 | -56541.10547 | -52567.09525 | -60624.11437 | -60656.91557 | -0.6563514 | 1.064853
Ag@N2O1P1-hex | -63769.63545 | -59772.85543 | -67852.84854 | -67885.88146 | -0.4562809 | 0.52815
Ag@N2O1P1-opp | -63769.96192 | -59773.36574 | -67853.17529 | -67886.00648 | -0.5263385 | 0.486136
Ag@N2O1P1-pen | -63769.44552 | -59772.94867 | -67852.47298 | -67885.37151 | -0.5239012 | 0.508401
Ag@N2O1S1-hex | -65315.23617 | -61320.16481 | -69398.46330 | -69431.42262 | -0.4584707 | 0.831302
Ag@N2O1S1-opp | -65315.14401 | -61320.09790 | -69398.40508 | -69431.37427 | -0.4604198 | 0.854499
Ag@N2O1S1-pen | -65314.79903 | -61320.00461 | -69398.09343 | -69430.90772 | -0.4535921 | 0.841585
Ag@N2O2-hex | -56536.97773 | -52540.20351 | -60619.84790 | -60653.00329 | -0.4111605 | 0.952726
Ag@N2O2-opp | -56536.82251 | -52539.77102 | -60620.22748 | -60653.08908 | -0.401711 | 0.959973
Ag@N2O2-pen | -56536.93128 | -52540.04530 | -60620.26710 | -60653.11028 | -0.4091451 | 0.964626
Ag@N2P1 | -63766.27927 | -59800.80784 | -67849.62037 | -67882.13373 | -0.6920346 | -0.087626
Ag@N2P1S1-opp | -72547.53940 | -68553.50798 | -76630.89238 | -76663.68171 | -0.5499932 | 0.407307
Ag@N2S1 | -65311.24235 | -61347.40318 | -69394.29093 | -69427.07401 | -0.7311257 | -0.041796
Ag@N3 | -55987.57435 | -52011.21939 | -60070.22299 | -60103.31913 | -0.6522938 | 1.054883
Ag@N3S1 | -64760.88413 | -60764.18862 | -68843.95110 | -68877.07959 | -0.4686188 | 0.874583
Ag@O2P1 | -64874.02951 | -60912.40660 | -68957.02312 | -68989.89043 | -0.7034828 | -0.07578
Ag@O2P1S1-hex | -73655.47092 | -69663.92456 | -77738.71528 | -77771.55259 | -0.5823279 | 0.370727
Ag@O2P1S1-pen | -73655.82860 | -69664.29050 | -77739.16234 | -77771.95609 | -0.4800828 | 0.344851
Cd@B1C1N1 | -55285.08714 | -50745.54186 | -59368.33400 | -59401.01605 | -0.7602338 | 0.461486
Cd@B1C1N1O1 | -55280.55597 | -50717.57593 | -59363.63211 | -59396.70479 | -0.6192779 | 0.845892
Cd@B1C1N1S1 | -64057.35090 | -59497.44615 | -68140.67453 | -68173.46472 | -0.648699 | 0.691528
Cd@B1C1N2-hex | -54725.77311 | -50161.48363 | -58808.78641 | -58841.98919 | -0.6009473 | 0.845878
Cd@B1C1N2-opp | -54724.91041 | -50161.46741 | -58808.39883 | -58841.21034 | -0.6050777 | 0.957133
Cd@B1C1N2-pen | -54725.29537 | -50161.24474 | -58808.73051 | -58841.56626 | -0.6014626 | 0.866775
Cd@B1C1O2-hex | -55834.75254 | -51273.49656 | -59917.78134 | -59950.97043 | -0.6314328 | 0.830435
Cd@B1C1O2-opp | -55833.78666 | -51272.43392 | -59916.59344 | -59949.74213 | -0.582749 | 0.899213
Cd@B1C1O2-pen | -55833.74558 | -51272.01802 | -59916.58506 | -59949.69899 | -0.6276857 | 0.878059
Cd@B1C2N1-hex | -54271.57024 | -49707.85107 | -58354.59535 | -58387.76102 | -0.5905028 | 0.827988
Cd@B1C2N1-opp | -54272.32393 | -49707.51981 | -58355.78564 | -58388.50872 | -0.5817898 | 0.770945
Cd@B1C2N1-pen | -54272.30620 | -49707.77475 | -58355.50276 | -58388.48291 | -0.5883898 | 0.813202
Cd@B1C2O1-hex | -54825.51762 | -50262.81658 | -58908.79696 | -58941.89015 | -0.5999419 | 0.825339
Cd@B1C2O1-pen | -54826.85789 | -50263.54696 | -58910.20509 | -58943.40316 | -0.6027017 | 0.799232
Cd@B1N1O1 | -56291.37040 | -51754.87312 | -60374.15605 | -60406.92512 | -0.7689136 | 0.78533
Cd@B1N1O2-hex | -56286.85943 | -51727.02829 | -60370.12437 | -60402.97401 | -0.6172108 | 0.957824
Cd@B1N1O2-opp | -56287.40820 | -51726.52748 | -60370.38365 | -60403.35699 | -0.5912243 | 0.951234
Cd@B1N1O2-pen | -56286.89663 | -51726.39118 | -60370.12422 | -60403.09618 | -0.6074292 | 0.990887
Cd@B1N1S1 | -65058.71861 | -60534.89370 | -69141.88201 | -69174.52644 | -0.7818389 | -0.316424
Cd@B1N2O1-opp | -55733.01751 | -51171.05647 | -59816.08538 | -59848.94794 | -0.6292607 | 1.009779
Cd@B1N2O1-pen | -55732.81112 | -51171.31806 | -59815.97640 | -59849.09255 | -0.611962 | 0.998157
Cd@B1N2S1-opp | -64509.87441 | -59951.24652 | -68593.01041 | -68625.92438 | -0.661419 | 0.858549
Cd@B1N3 | -55178.22478 | -50614.99328 | -59261.50365 | -59294.34306 | -0.6166322 | 0.987223
Cd@B1O2S1-hex | -65618.47382 | -61062.44165 | -69701.66818 | -69734.46588 | -0.6716651 | 0.81701
Cd@B1O2S1-opp | -65618.59544 | -61061.94769 | -69701.80681 | -69734.86407 | -0.6321756 | 0.783104
Cd@C1N1O1 | -56650.68860 | -52113.83104 | -60733.69096 | -60766.73542 | -0.7454186 | 0.914254
Cd@C1N1O1S1 | -65424.42831 | -60866.22513 | -69507.60724 | -69540.69254 | -0.6179647 | 1.090802
Cd@C1N1O2-hex | -56647.48872 | -52086.22053 | -60730.23885 | -60763.48083 | -0.5883696 | 0.836784
Cd@C1N1O2-opp | -56648.37513 | -52086.49578 | -60731.69318 | -60764.44369 | -0.563089 | 1.051907
Cd@C1N1O2-pen | -56647.79101 | -52086.19714 | -60730.55210 | -60763.94158 | -0.5743448 | 1.201387
Cd@C1N1P1 | -63873.81238 | -59347.41750 | -67957.04303 | -67989.61138 | -0.7794127 | 1.15756
Cd@C1N1P1S1 | -72655.56339 | -68098.81777 | -76738.76082 | -76771.61609 | -0.6926242 | 1.196149
Cd@C1N1S1 | -65419.12031 | -60893.64649 | -69502.27423 | -69534.89073 | -0.7772866 | -0.02142
Cd@C1N2 | -56096.99816 | -51557.82760 | -60180.35851 | -60212.76382 | -0.7408781 | 0.65814
Cd@C1N2O1-hex | -56092.84771 | -51529.85206 | -60176.18462 | -60209.14066 | -0.5702503 | 0.133369
Cd@C1N2O1-opp | -56093.07321 | -51530.46853 | -60176.50979 | -60209.30300 | -0.5907765 | 1.03471
Cd@C1N2O1-pen | -56093.46662 | -51530.64855 | -60176.38003 | -60209.53332 | -0.5822743 | 1.178469
Cd@C1N2P1-hex | -63325.24601 | -58764.23229 | -67408.28822 | -67441.21440 | -0.65653 | 1.237142
Cd@C1N2P1-opp | -63324.55277 | -58763.62469 | -67407.80399 | -67440.62380 | -0.6364036 | 1.218586
Cd@C1N2P1-pen | -63324.74715 | -58763.69737 | -67407.90100 | -67441.04851 | -0.6530806 | 0.7415
Cd@C1N2S1-hex | -64870.21557 | -60310.32546 | -68953.70868 | -68986.27114 | -0.6407045 | 0.901253
Cd@C1N2S1-opp | -64870.28213 | -60310.66568 | -68953.56220 | -68986.45871 | -0.6405818 | 0.784843
Cd@C1N2S1-pen | -64870.32177 | -60310.67710 | -68953.56106 | -68986.46036 | -0.6372228 | 1.089344
Cd@C1N3 | -55538.56975 | -50974.28955 | -59621.64806 | -59654.72539 | -0.5883241 | 1.105899
Cd@C1O1P1S1 | -73209.58417 | -68654.11810 | -77292.75354 | -77325.75082 | -0.6833881 | 1.233048
Cd@C1O2 | -57204.73107 | -52669.43544 | -61287.98534 | -61320.64850 | -0.7489042 | 0.699594
Cd@C1O2P1-hex | -64433.43816 | -59875.89684 | -68516.66779 | -68549.41265 | -0.6594828 | 0.19312
Cd@C1O2P1-opp | -64433.73050 | -59874.86892 | -68517.20940 | -68550.17809 | -0.598887 | 1.113831
Cd@C1O2P1-pen | -64433.11417 | -59874.56245 | -68516.43360 | -68549.18115 | -0.627336 | 0.816149
Cd@C1O2S1-hex | -65979.01838 | -61422.11946 | -70062.09187 | -70094.90664 | -0.639314 | 0.83675
Cd@C1O2S1-opp | -65979.64641 | -61422.13008 | -70062.98676 | -70095.89962 | -0.6265895 | 0.864394
Cd@C1O2S1-pen | -65979.42537 | -61422.09147 | -70062.62507 | -70095.46800 | -0.6279677 | 1.100066
Cd@C2N1O1-hex | -55640.15832 | -51077.08062 | -59723.18502 | -59756.31890 | -0.6153767 | 1.066838
Cd@C2N1O1-opp | -55639.41752 | -51075.89047 | -59722.41496 | -59755.45283 | -0.5838664 | 0.803938
Cd@C2N1P1-hex | -62872.12501 | -58310.15311 | -66955.12232 | -66988.14930 | -0.6507514 | 1.133251
Cd@C2N1P1-opp | -62872.29156 | -58310.33694 | -66955.09950 | -66988.38649 | -0.6496877 | 1.144143
Cd@C2N1P1-pen | -62871.65448 | -58310.30258 | -66955.04651 | -66987.92976 | -0.6504105 | 0.763381
Cd@C2N1S1-hex | -64417.50521 | -59857.03402 | -68500.56499 | -68533.70366 | -0.660671 | 0.622472
Cd@C2N1S1-opp | -64417.17660 | -59856.56161 | -68500.47196 | -68533.24089 | -0.6466424 | 0.724872
Cd@C2N1S1-pen | -64417.04013 | -59856.42858 | -68500.06610 | -68533.25102 | -0.659944 | 0.984789
Cd@C2N2-hex | -55083.61748 | -50521.04974 | -59169.32374 | -59202.03741 | -0.6166488 | 1.015406
Cd@C2N2-opp | -55082.92755 | -50520.61261 | -59168.49345 | -59201.17759 | -0.6048837 | 1.011428
Cd@C2N2-pen | -55085.56209 | -50520.64170 | -59168.94349 | -59201.76263 | -0.6132895 | 1.118624
Cd@C2O1P1-hex | -63426.02416 | -58865.68788 | -67508.93525 | -67542.36876 | -0.6569153 | 1.156213
Cd@C2O1P1-opp | -63426.23361 | -58865.89327 | -67509.31762 | -67542.33744 | -0.6584629 | 0.85398
Cd@C2O1S1-hex | -64971.93979 | -60413.16850 | -69054.81168 | -69087.82075 | -0.6516208 | 0.634294
Cd@C2O1S1-opp | -64971.53020 | -60412.14045 | -69054.50975 | -69087.59872 | -0.6330276 | 0.721903
Cd@C2O1S1-pen | -64971.16183 | -60411.97610 | -69054.28625 | -69087.15900 | -0.6450648 | 0.975375
Cd@C2O2-opp | -56193.95468 | -51631.69745 | -60277.43424 | -60310.04658 | -0.5455855 | 1.010098
Cd@C3O1 | -55187.25890 | -50623.26876 | -59270.37457 | -59303.16463 | -0.617268 | 1.135338
Cd@N1O2P1-hex | -64886.69702 | -60329.15358 | -68969.81655 | -69002.68854 | -0.6283299 | 0.170262
Cd@N1O2P1-pen | -64886.75715 | -60328.80617 | -68969.90876 | -69002.89590 | -0.6168347 | 1.417067
Cd@N1O2S1-hex | -66432.74618 | -61875.90414 | -70515.76170 | -70548.58638 | -0.64378 | 0.964367
Cd@N2O1 | -57104.11761 | -52567.14329 | -61186.91563 | -61220.03493 | -0.7263944 | 1.171483
Cd@N2O1P1-hex | -64332.50500 | -59772.85543 | -68415.72145 | -68448.64799 | -0.606057 | 1.186475
Cd@N2O1P1-pen | -64332.07053 | -59772.94867 | -68415.28329 | -68448.23262 | -0.6125486 | 1.302948
Cd@N2O1S1-hex | -65878.50410 | -61320.26157 | -69961.66822 | -69994.43137 | -0.6231756 | 0.934763
Cd@N2O1S1-opp | -65878.24139 | -61320.21577 | -69961.44827 | -69994.39756 | -0.6224662 | 0.976605
Cd@N2O1S1-pen | -65878.17366 | -61320.03855 | -69961.41479 | -69994.09235 | -0.6212974 | 0.933744
Cd@N2O2-hex | -57101.19506 | -52540.02458 | -61184.54703 | -61217.37347 | -0.5815148 | 1.166602
Cd@N2O2-opp | -57101.76964 | -52539.77055 | -61184.66766 | -61217.65317 | -0.5771944 | 1.176371
Cd@N2O2-pen | -57101.41007 | -52540.04530 | -61184.59510 | -61217.55288 | -0.5814645 | 1.161571
Cd@N2P1S1-hex | -73108.60432 | -68552.54581 | -77191.69038 | -77224.49336 | -0.6745145 | 1.278857
Cd@N2P1S1-opp | -73109.10900 | -68553.50798 | -77192.25428 | -77225.16812 | -0.6712732 | 1.304995
Cd@N2P1S1-pen | -73109.07723 | -68553.02742 | -77192.33687 | -77225.09087 | -0.6716016 | 0.147904
Cd@N2S1 | -65872.41484 | -61347.32157 | -69955.65784 | -69988.28847 | -0.7791787 | 0.788432
Cd@N3 | -56550.33951 | -52011.21939 | -60633.34143 | -60666.16694 | -0.719378 | 0.839249
Cd@N3O1 | -56546.91338 | -51984.27845 | -60629.89428 | -60662.85871 | -0.5636788 | 0.798754
Cd@N3P1 | -63777.71604 | -59217.19888 | -67860.87453 | -67893.71325 | -0.6217622 | 0.389086
Cd@N3S1 | -65323.67420 | -60764.27475 | -69406.91496 | -69439.63712 | -0.6088817 | 1.235593
Cd@N4 | -55991.92009 | -51427.83064 | -60074.97758 | -60108.06567 | -0.5642693 | 1.27601
Cd@O2P1 | -65435.10443 | -60912.40660 | -69518.05026 | -69550.87064 | -0.7804361 | 1.162115
Cd@O2P1S1-hex | -74217.03232 | -69663.92456 | -78300.33894 | -78333.07692 | -0.6761676 | 1.270662
Cd@O2P1S1-opp | -74218.50379 | -69664.66775 | -78301.29439 | -78334.65790 | -0.6744519 | -0.759191
Cd@O2P1S1-pen | -74218.03598 | -69664.29050 | -78300.89013 | -78334.13340 | -0.6787404 | 0.242081
Co@B1C1N1 | -88358.53117 | -50745.54208 | -92441.74068 | -92474.69183 | -0.3743097 | 0.799152
Co@B1C1N1O1 | -88336.89827 | -50717.57593 | -92420.11661 | -92453.06882 | -0.2827543 | 0.820825
Co@B1C1N1S1 | -97115.90745 | -59497.44615 | -101198.99453 | -101231.80973 | -0.2546726 | 0.57823
Co@B1C1N2-hex | -87781.99287 | -50161.48363 | -91864.80754 | -91898.07776 | -0.2435962 | 0.03146
Co@B1C1N2-opp | -87781.76843 | -50161.46741 | -91864.58112 | -91897.89415 | -0.2885775 | 0.762135
Co@B1C1N2-pen | -87781.68271 | -50161.24474 | -91864.35022 | -91897.82479 | -0.2474071 | 0.592542
Co@B1C1O1 | -88911.77513 | -51301.09841 | -92994.93657 | -93027.63018 | -0.2957139 | 0.808366
Co@B1C1O1S1 | -97670.40687 | -60053.24075 | -101753.60601 | -101786.59900 | -0.25346 | 0.803237
Co@B1C1O2-hex | -88891.30771 | -51273.49656 | -92974.29208 | -93007.53378 | -0.2867953 | 0.811215
Co@B1C1O2-opp | -88890.81110 | -51272.43392 | -92973.93286 | -93006.78986 | -0.2865701 | 0.060742
Co@B1C1O2-pen | -88890.54251 | -51272.01802 | -92973.54994 | -93007.03178 | -0.2884318 | 0.557273
Co@B1C2N1-hex | -87328.10279 | -49707.85107 | -91411.46040 | -91444.28135 | -0.272558 | 0.699519
Co@B1C2N1-opp | -87328.09229 | -49707.51981 | -91411.38779 | -91444.32009 | -0.2790474 | 0.781021
Co@B1C2N1-pen | -87328.30239 | -49707.77475 | -91411.64838 | -91444.54749 | -0.274425 | 0.726982
Co@B1C2O1-hex | -87882.54832 | -50262.82911 | -91965.66460 | -91998.86548 | -0.2526094 | 0.696216
Co@B1C2O1-opp | -87882.65729 | -50263.22639 | -91966.17182 | -91999.10383 | -0.2890738 | 0.763702
Co@B1C2O1-pen | -87883.11836 | -50263.54696 | -91966.39391 | -91999.41188 | -0.2888946 | 0.727121
Co@B1N1O1 | -89364.36688 | -51754.80902 | -93447.62459 | -93480.26095 | -0.2932276 | 0.680434
Co@B1N1O2-hex | -89344.42647 | -51727.02829 | -93427.35843 | -93460.53805 | -0.2436937 | 0.76655
Co@B1N1O2-opp | -89344.30621 | -51726.53103 | -93427.52040 | -93460.31626 | -0.2472074 | 0.769773
Co@B1N1O2-pen | -89344.33655 | -51726.14999 | -93427.46479 | -93460.48964 | -0.2912048 | 0.252455
Co@B1N1S1 | -98138.94379 | -60534.89370 | -102222.06588 | -102254.75584 | -0.4024505 | 0.741126
Co@B1N2 | -88811.22220 | -51199.53748 | -92894.21612 | -92927.33479 | -0.2933708 | 0.797746
Co@B1N2O1-hex | -88789.37076 | -51170.18379 | -92872.07808 | -92905.55624 | -0.271744 | 0.779786
Co@B1N2O1-opp | -88789.98329 | -51171.05647 | -92873.26400 | -92906.11114 | -0.250359 | -0.681078
Co@B1N2O1-pen | -88790.05089 | -51171.31806 | -92872.80956 | -92906.28932 | -0.2562715 | 0.252434
Co@B1N2S1-hex | -97569.84037 | -59950.97333 | -101652.94503 | -101686.05673 | -0.2425264 | 0.812336
Co@B1N2S1-opp | -97569.31239 | -59951.24652 | -101652.50546 | -101685.48043 | -0.2812548 | 0.800701
Co@B1N2S1-pen | -97569.30427 | -59951.03898 | -101652.33887 | -101685.62217 | -0.2492776 | 0.834612
Co@B1N3 | -88235.18240 | -50614.98235 | -92318.45882 | -92351.26302 | -0.2523215 | 0.610469
Co@B1O1S1 | -98692.49936 | -61089.54090 | -102775.92194 | -102808.49216 | -0.3215024 | 0.638314
Co@B1O2 | -89917.82621 | -52310.37061 | -94000.96152 | -94033.74643 | -0.2791439 | 0.622422
Co@B1O2S1-hex | -98678.90619 | -61062.44165 | -102762.30763 | -102795.11189 | -0.2620654 | 0.851425
Co@B1O2S1-opp | -98678.16201 | -61061.94769 | -102761.22744 | -102794.29301 | -0.2534313 | -0.691689
Co@B1O2S1-pen | -98678.54584 | -61061.74012 | -102761.50707 | -102794.67058 | -0.255985 | 0.266549
Co@C1N1O1 | -89724.52842 | -52113.83007 | -93807.89674 | -93840.45816 | -0.3002818 | 0.499306
Co@C1N1O1P1 | -96937.87727 | -59318.66049 | -101021.09775 | -101054.06462 | -0.2496946 | 0.565099
Co@C1N1O1S1 | -98484.41049 | -60866.22513 | -102567.73073 | -102600.56865 | -0.2460046 | 0.532882
Co@C1N1O2-opp | -89705.37046 | -52086.49578 | -93788.51807 | -93821.32574 | -0.2464064 | 0.751133
Co@C1N1O2-pen | -89705.07742 | -52086.19714 | -93788.13490 | -93821.35971 | -0.2441397 | 0.762947
Co@C1N1P1 | -96952.98343 | -59347.41750 | -101036.19607 | -101069.02832 | -0.4216276 | 0.961457
Co@C1N1P1S1 | -105718.00576 | -68098.88887 | -109801.17443 | -109834.12812 | -0.2510089 | 0.942954
Co@C1N1S1 | -98499.10150 | -60893.64649 | -102582.25880 | -102614.81727 | -0.3281782 | -0.467194
Co@C1N2 | -89171.11810 | -51557.87162 | -93254.45439 | -93287.38599 | -0.2979901 | 0.512054
Co@C1N2O1-hex | -89150.47968 | -51529.85392 | -93233.38356 | -93266.64964 | -0.2634628 | -0.24301
Co@C1N2O1-opp | -89150.91064 | -51530.20906 | -93233.62733 | -93266.95621 | -0.2455794 | 0.70174
Co@C1N2O1-pen | -89150.85524 | -51530.64855 | -93234.01886 | -93267.05820 | -0.2650407 | 0.986913
Co@C1N2P1-hex | -96384.47898 | -58764.26029 | -100467.66403 | -100500.73146 | -0.2415647 | 0.992636
Co@C1N2P1-opp | -96383.99892 | -58763.62269 | -100467.24775 | -100500.15325 | -0.2762185 | 0.97961
Co@C1N2P1-pen | -96384.04719 | -58763.69737 | -100467.17414 | -100500.20305 | -0.2457651 | 0.716992
Co@C1N2S1-hex | -97930.82272 | -60310.44622 | -102013.96119 | -102047.00556 | -0.2571366 | 0.770149
Co@C1N2S1-opp | -97930.43994 | -60310.54975 | -102013.53709 | -102046.60942 | -0.2814189 | 0.737886
Co@C1N2S1-pen | -97930.49153 | -60310.48245 | -102013.79619 | -102046.50071 | -0.2739319 | 0.822757
Co@C1N3 | -88596.12486 | -50974.28955 | -92679.04430 | -92712.45232 | -0.2830683 | 0.839411
Co@C1O1P1S1 | -106272.65368 | -68654.11810 | -110355.68284 | -110388.63402 | -0.2519571 | 1.043617
Co@C1O1S1 | -99052.80524 | -61449.69728 | -103136.25742 | -103168.54558 | -0.3178071 | -0.482308
Co@C1O2 | -90278.00223 | -52669.65296 | -94361.41566 | -94393.81166 | -0.2999151 | 0.46007
Co@C1O2P1-hex | -97493.83989 | -59875.89684 | -101576.53863 | -101609.77631 | -0.254661 | -0.290539
Co@C1O2P1-opp | -97492.80432 | -59874.86892 | -101575.53010 | -101609.02678 | -0.2581436 | 0.723502
Co@C1O2S1-hex | -99039.60661 | -61422.05567 | -103122.87665 | -103155.74589 | -0.2627534 | 0.619133
Co@C1O2S1-opp | -99039.10133 | -61422.20257 | -103122.29780 | -103155.41972 | -0.2478745 | 0.684553
Co@C1O2S1-pen | -99039.34848 | -61422.00347 | -103122.69848 | -103155.47927 | -0.2469337 | 0.610053
Co@C2N1 | -88718.78086 | -51104.61115 | -92802.11984 | -92834.79227 | -0.2961477 | 0.699142
Co@C2N1O1-hex | -88697.72959 | -51077.08062 | -92780.71928 | -92813.70813 | -0.2484136 | 0.718632
Co@C2N1O1-opp | -88696.77622 | -51075.89047 | -92779.98101 | -92813.02850 | -0.2536271 | 0.698348
Co@C2N1O1-pen | -88697.44862 | -51076.48644 | -92780.67340 | -92813.61371 | -0.249357 | 0.486518
Co@C2N1P1-hex | -95930.68368 | -58310.31437 | -100013.64112 | -100046.55826 | -0.2818392 | 0.945331
Co@C2N1P1-opp | -95930.62434 | -58310.30091 | -100013.71258 | -100046.71225 | -0.2502112 | 1.010329
Co@C2N1P1-pen | -95930.56435 | -58310.40249 | -100013.07330 | -100046.60160 | -0.2608852 | 0.970183
Co@C2N1S1-hex | -97477.15809 | -59857.03402 | -101560.32536 | -101593.06505 | -0.2697473 | 0.705376
Co@C2N1S1-opp | -97477.00458 | -59856.54684 | -101560.11869 | -101593.21234 | -0.2479015 | 0.710006
Co@C2N1S1-pen | -97476.94624 | -59856.42858 | -101559.96785 | -101592.97928 | -0.2738553 | 0.716986
Co@C2N2-hex | -88142.78534 | -50520.90597 | -92225.96636 | -92259.02365 | -0.2532088 | 0.753701
Co@C2N2-opp | -88142.33780 | -50520.38635 | -92225.59293 | -92258.73030 | -0.2563945 | 0.782056
Co@C2N2-pen | -88142.68928 | -50520.70423 | -92226.07260 | -92258.88285 | -0.2557588 | 0.78849
Co@C2O1 | -89271.93843 | -51660.20491 | -93355.17563 | -93387.82838 | -0.2962574 | 0.984374
Co@C2O1P1-opp | -96485.36817 | -58865.89327 | -100568.11589 | -100601.61009 | -0.2590032 | 1.022545
Co@C2O1P1-pen | -96484.96868 | -58865.35581 | -100567.96486 | -100601.04808 | -0.2577298 | 0.495345
Co@C2O1S1-hex | -98031.72500 | -60413.43032 | -102115.20337 | -102148.03851 | -0.255791 | 0.672802
Co@C2O1S1-opp | -98031.70560 | -60412.06483 | -102114.91682 | -102147.83830 | -0.2532059 | 0.639418
Co@C2O1S1-pen | -98031.36042 | -60411.97483 | -102114.42912 | -102147.40756 | -0.2605341 | 0.690859
Co@C2O2-hex | -89252.33945 | -51633.16652 | -93335.32056 | -93368.25935 | -0.244834 | 0.717309
Co@C2O2-opp | -89251.33594 | -51631.69745 | -93334.46344 | -93367.13299 | -0.2416556 | 0.758908
Co@C2O2-pen | -89251.83406 | -51631.97091 | -93335.03631 | -93367.98202 | -0.2845653 | 0.73057
Co@C3N1 | -87689.22383 | -50067.44596 | -91772.46727 | -91805.48770 | -0.2795749 | 0.864727
Co@C3O1 | -88244.14041 | -50623.26876 | -92326.96196 | -92360.17607 | -0.2904534 | 0.950626
Co@N1O1P1 | -97959.46853 | -60356.52826 | -102042.80021 | -102075.27051 | -0.3053122 | 0.92295
Co@N1O1S1 | -99505.53590 | -61903.12622 | -103588.74262 | -103621.31377 | -0.3160519 | 0.945919
Co@N1O2 | -90730.31678 | -53123.53789 | -94813.25048 | -94846.36474 | -0.2852367 | 0.936716
Co@N1O2P1-hex | -97946.57452 | -60329.04667 | -102029.37256 | -102062.78115 | -0.2615662 | -0.302123
Co@N1O2P1-opp | -97946.34998 | -60329.10441 | -102029.51734 | -102062.36816 | -0.2431498 | -0.077022
Co@N1O2P1-pen | -97946.39430 | -60328.60351 | -102029.48700 | -102062.36472 | -0.2427281 | 0.92792
Co@N1O2S1-pen | -99492.35466 | -61876.22085 | -103575.43890 | -103608.46621 | -0.2461019 | 0.639946
Co@N2O1P1-opp | -97392.23057 | -59773.36574 | -101475.49703 | -101508.52421 | -0.2491392 | -1.206041
Co@N2O1P1-pen | -97391.63390 | -59772.94867 | -101475.02967 | -101507.90366 | -0.2415654 | 0.924038
Co@N2O1S1-hex | -98938.27798 | -61320.41051 | -103020.93724 | -103054.29587 | -0.2475357 | 0.6938
Co@N2O1S1-opp | -98938.21349 | -61320.21577 | -103021.49529 | -103054.49940 | -0.2504369 | 0.702525
Co@N2O1S1-pen | -98937.96379 | -61319.85826 | -103021.20608 | -103054.07078 | -0.2496791 | 0.712147
Co@N2O2-hex | -90158.17475 | -52540.20351 | -94241.44957 | -94274.41529 | -0.266602 | 0.760634
Co@N2O2-opp | -90158.09247 | -52539.77055 | -94241.28550 | -94274.16095 | -0.2568393 | 0.77938
Co@N2O2-pen | -90158.45700 | -52540.09605 | -94241.67766 | -94274.43533 | -0.241526 | 0.776075
Co@N2P1S1-hex | -106171.79069 | -68552.54581 | -110254.92402 | -110287.61943 | -0.24951 | 0.966548
Co@N2P1S1-opp | -106171.73038 | -68553.50798 | -110254.96843 | -110287.90755 | -0.2546365 | 0.95423
Co@N2P1S1-pen | -106171.70609 | -68553.02741 | -110255.16927 | -110287.91540 | -0.2472851 | -0.281143
Co@N2S1 | -98951.76744 | -61347.32157 | -103034.88785 | -103067.46510 | -0.3173771 | 0.534126
Co@N3 | -89623.62019 | -52011.21970 | -93706.84608 | -93739.49687 | -0.3001179 | 0.547525
Co@N3O1 | -89604.14869 | -51984.07376 | -93687.36261 | -93720.10044 | -0.2681626 | 0.525506
Co@N3P1 | -96837.35447 | -59217.16272 | -100920.65000 | -100953.48527 | -0.2543338 | -0.063655